## Sheet1
Mol Mass_Content | PLA Mol Mass | PLA Content | Plasticizer Mol Mass | Plasticizer Density | Plasticizer Content | Impact Strength
147300 | 155000 | 0.95 | 1000 | 1.2 | 0.05 | 15.4
139600 | 155000 | 0.9 | 1000 | 1.2 | 0.1 | 14.9
131900 | 155000 | 0.85 | 1000 | 1.2 | 0.15 | 11.6
124200 | 155000 | 0.8 | 1000 | 1.2 | 0.2 | 11.1
84039.435 | 86170 | 0.975 | 947.4 | 0.92 | 0.025 | 32
81908.87 | 86170 | 0.95 | 947.4 | 0.92 | 0.05 | 32.3
79778.305 | 86170 | 0.925 | 947.4 | 0.92 | 0.075 | 34
77647.74 | 86170 | 0.9 | 947.4 | 0.92 | 0.1 | 38.42
171497.12 | 180477 | 0.95 | 879.4 | 0.93 | 0.05 | 26
162517.24 | 180477 | 0.9 | 879.4 | 0.93 | 0.1 | 32
144557.48 | 180477 | 0.8 | 879.4 | 0.93 | 0.2 | 34
171505.05 | 180477 | 0.95 | 1038 | 1.055 | 0.05 | 30.5
162533.1 | 180477 | 0.9 | 1038 | 1.055 | 0.1 | 34
144589.2 | 180477 | 0.8 | 1038 | 1.055 | 0.2 | 38
171493.85 | 180477 | 0.95 | 814 | 0.917 | 0.05 | 20.5
162510.7 | 180477 | 0.9 | 814 | 0.917 | 0.1 | 22
144544.4 | 180477 | 0.8 | 814 | 0.917 | 0.2 | 36
171501.1 | 180477 | 0.95 | 959 | 0.994 | 0.05 | 32
162525.2 | 180477 | 0.9 | 959 | 0.994 | 0.1 | 32.5
144573.4 | 180477 | 0.8 | 959 | 0.994 | 0.2 | 32.2
85312.38 | 86170 | 0.99 | 408 | 0.9 | 0.01 | 40
83597.14 | 86170 | 0.97 | 408 | 0.9 | 0.03 | 40.5
81881.9 | 86170 | 0.95 | 408 | 0.9 | 0.05 | 53
77593.8 | 86170 | 0.9 | 408 | 0.9 | 0.1 | 38
73305.7 | 86170 | 0.85 | 408 | 0.9 | 0.15 | 37.5
69017.6 | 86170 | 0.8 | 408 | 0.9 | 0.2 | 35
116843.5 | 129715 | 0.9 | 1000 | 1.125 | 0.1 | 14.57
196658.2078 | 207000 | 0.95 | 164.156 | 1.3 | 0.05 | 4.8
186316.4156 | 207000 | 0.9 | 164.156 | 1.3 | 0.1 | 5.3
175974.6234 | 207000 | 0.85 | 164.156 | 1.3 | 0.15 | 6.95
165632.8312 | 207000 | 0.8 | 164.156 | 1.3 | 0.2 | 6.98
155291.039 | 207000 | 0.75 | 164.156 | 1.3 | 0.25 | 6
101383.46 | 112600 | 0.9 | 434.6 | 1.01 | 0.1 | 22
90166.92 | 112600 | 0.8 | 434.6 | 1.01 | 0.2 | 15
101380.25 | 112600 | 0.9 | 402.5 | 1.046 | 0.1 | 22
101376.044 | 112600 | 0.9 | 360.44 | 1.043 | 0.1 | 22
115347.9 | 121400 | 0.95 | 358 | 0.97 | 0.05 | 8.1
109295.8 | 121400 | 0.9 | 358 | 0.97 | 0.1 | 8.5
103243.7 | 121400 | 0.85 | 358 | 0.97 | 0.15 | 15.5
97191.6 | 121400 | 0.8 | 358 | 0.97 | 0.2 | 36.7
91139.5 | 121400 | 0.75 | 358 | 0.97 | 0.25 | 46.1
85087.4 | 121400 | 0.7 | 358 | 0.97 | 0.3 | 48.2
81930.085 | 86170 | 0.95 | 1371.7 | 1.03 | 0.05 | 62.9
77690.17 | 86170 | 0.9 | 1371.7 | 1.03 | 0.1 | 56
73450.255 | 86170 | 0.85 | 1371.7 | 1.03 | 0.15 | 50.3
69210.34 | 86170 | 0.8 | 1371.7 | 1.03 | 0.2 | 48
175999.3 | 180477 | 0.975 | 1368.85 | 1.04 | 0.025 | 33
171521.5925 | 180477 | 0.95 | 1368.85 | 1.04 | 0.05 | 38
167043.9 | 180477 | 0.925 | 1368.85 | 1.04 | 0.075 | 43
162566.185 | 180477 | 0.9 | 1368.85 | 1.04 | 0.1 | 49
84049.97125 | 86170 | 0.975 | 1368.85 | 1.04 | 0.025 | 32.1
81929.9425 | 86170 | 0.95 | 1368.85 | 1.04 | 0.05 | 34
79809.91375 | 86170 | 0.925 | 1368.85 | 1.04 | 0.075 | 37.1
77689.885 | 86170 | 0.9 | 1368.85 | 1.04 | 0.1 | 43.4